## 脱炭反応-演習問題3
T/K | logK(79) | logPCO | log[%C] | log[%O] | [%C] | [%O] | loghC | loghO | logK(79) | C-K=0
1873 | 2.622327 | -2 |  | -3 |  | 0.001
[7 empty] | 式(88) | 式(89) | 式(84)
|  | eij | C | O
|  | C | 0.243 | -0.32
|  | O | -0.421 | -0.17

## Al脱酸反応-演習問題4
T/K | logK(92) | aAl2O3 | log[%Al] | log[%O] | [%Al] | [%O] | loghAl | loghO | logK(92) | C-K=0
1873 | -13.59978 | 0.157 | -4 |  | 0.0001
1873 | -13.59978 | 0.157 | -3.5 |  | 0.0003162278
1873 | -13.59978 | 0.157 | -3 |  | 0.001
1873 | -13.59978 | 0.157 | -2.5 |  | 0.003162278
1873 | -13.59978 | 0.157 | -2 |  | 0.01
1873 | -13.59978 | 0.157 | -1.5 |  | 0.03162278
1873 | -13.59978 | 0.157 | -1 |  | 0.1
1873 | -13.59978 | 0.157 | -0.5 |  | 0.3162278
1873 | -13.59978 | 0.157 | -0.25 |  | 0.5623413
1873 | -13.59978 | 0.157 | 0 |  | 1
[7 empty] | 式(101) | 式(102) | 式(97)
|  | eij | Al | O
|  | Al | 0.043 | -1.98
|  | O | -1.17 | -0.17

## Si-Mn複合脱酸-演習問題5
T/K | logK(105) | logK(106) | XMnO | aMnO | aSiO2 | ppmO | logK(106) | D3-I3=0
1873 | -4.73401 | -1.253444 | 0.6 | 0.47712 | 0.37444 | 150
式(115),(119),(120)
| log[%Si] | log[%Mn] | log[%O]
-1.823909
| [%Si] | [%Mn] | [%O]
0.015
式(111),(118),(120)
| eij | Si | Mn | O
| Si | 0.103 | -0.0146 | -0.119
| Mn | -0.0327 | 0 | -0.138
| O | -0.066 | -0.037 | -0.17

## 脱硫反応-演習問題6
%CaO | logCs2- | [%O] | logK(130) | logK(134) | logLs
48.98248 | -2.648 | 0.0005 | 2.543933 | 3.419581

## シート作成用
脱炭 | [7 empty] | Al脱酸 | [7 empty] | Si-Mn複合脱酸 | [5 empty] | %CaO | logCs | [%O] | logKs | logKo | logLs
T/K | logK | logPCO | log[%C] | log[%O] | [%C] | [%O] | 判定 | T/K | logK | aAl2O3 | log[%Al] | log[%O] | [%Al] | [%O] | 判定 | T/K | aMnO | aSiO2 | log[%Mn] | log[%Si] | Oppm | 60.00202 | -2.05 | 0.0001 | 2.543933 | 3.419581 | 2.825648
1873 | 2.622327 | -3 | -4 | -1.610303 | 0.0001 | 0.02452997 | -1.31013e-05 | 1873 | -13.59978 | 1 | -4 | -1.845206 | 0.0001 | 0.01428217 | -2.005185e-05 | 1873 | 0.1958688 | 1.0003344 | 0.1140152 | -0.6069058 | 100 | 54.70207 | -2.302 | 0.0001 | 2.543933 | 3.419581 | 2.573648
1873 | 2.622327 | -3 | -3.5 | -2.119154 | 0.0003162278 | 0.007600565 | -0.000607411 | 1873 | -13.59978 | 1 | -3.5 | -2.189945 | 0.0003162278 | 0.006457356 | -1.887902e-06 | 1873 | 0.20988 | 0.951685 | 0.1467076 | -0.6197603 | 100 | 48.98248 | -2.648 | 0.0001 | 2.543933 | 3.419581 | 2.227648
1873 | 2.622327 | -3 | -3 | -2.62158 | 0.001 | 0.002390122 | -0.0006017736 | 1873 | -13.59978 | 1 | -3 | -2.527702 | 0.001 | 0.002966867 | -1.073869e-05 | 1873 | 0.28707 | 0.7275 | 0.302306 | -0.6838599 | 100 | 45.03159 | -2.907 | 0.0001 | 2.543933 | 3.419581 | 1.968648
1873 | 2.622327 | -3 | -2.5 | -3.121424 | 0.003162278 | 0.0007560937 | -3.04746e-05 | 1873 | -13.59978 | 1 | -2.5 | -2.860934 | 0.003162278 | 0.001377418 | -6.568799e-06 | 1873 | 0.37615 | 0.535085 | 0.4460014 | -0.7484006 | 100 | 37.58417 | -3.479 | 0.0001 | 2.543933 | 3.419581 | 1.396648
1873 | 2.622327 | -3 | -2 | -3.62043 | 0.01 | 0.000239646 | 2.078968e-08 | 1873 | -13.59978 | 1 | -2 | -3.187547 | 0.01 | 0.0006493113 | -2.47934e-06 | 1873 | 0.47712 | 0.37444 | 0.5875758 | -0.8087576 | 100 | 60.00202 | -2.05 | 0.0002 | 2.543933 | 3.419581 | 2.524618
1873 | 2.622327 | -3 | -1.5 | -4.116668 | 0.03162278 | 7.644199e-05 | -7.055749e-06 | 1873 | -13.59978 | 1 | -1.5 | -3.496693 | 0.03162278 | 0.0003186453 | 2.72306e-06 | 1873 | 0.58998 | 0.245565 | 0.7358549 | -0.852916 | 100 | 54.70207 | -2.302 | 0.0002 | 2.543933 | 3.419581 | 2.272618
1873 | 2.622327 | -3 | -1 | -4.604515 | 0.1 | 2.485907e-05 | 1.647878e-08 | 1873 | -13.59978 | 1 | -1 | -3.752195 | 0.1 | 0.0001769316 | 6.283138e-06 | 1873 | 0.71473 | 0.14846 | 0.9501257 | -0.7629274 | 100 | 48.98248 | -2.648 | 0.0002 | 2.543933 | 3.419581 | 1.926618
1873 | 2.622327 | -3 | -0.5 | -5.066039 | 0.3162278 | 8.589367e-06 | -4.309914e-06 | 1873 | -13.59978 | 1 | -0.5 | -3.838787 | 0.3162278 | 0.0001449482 | 7.479498e-06 | 1873 | 0.1958688 | 1.0003344 | -0.09327642 | -1.004818 | 150 | 45.03159 | -2.907 | 0.0002 | 2.543933 | 3.419581 | 1.667618
1873 | 2.622327 | -3 | 0 | -5.444326 | 1 | 3.594797e-06 | -8.071285e-08 | 1873 | -13.59978 | 1 | -0.25 | -3.724616 | 0.5623413 | 0.0001885314 | -0.000367523 | 1873 | 0.20988 | 0.951685 | -0.06125253 | -1.021106 | 150 | 37.58417 | -3.479 | 0.0002 | 2.543933 | 3.419581 | 1.095618
1873 | 2.622327 | -2 | -4 | -0.4489006 | 0.0001 | 0.3557127 | -0.0008903509 | 1873 | -13.59978 | 1 | 0 | -3.391321 | 1 | 0.0004061427 | 1.454429e-06 | 1873 | 0.28707 | 0.7275 | 0.08558476 | -1.10731 | 150 | 60.00202 | -2.05 | 0.0005 | 2.543933 | 3.419581 | 2.126678
1873 | 2.622327 | -2 | -3.5 | -1.082568 | 0.0003162278 | 0.08268602 | -0.0008130516 | 1873 | -13.59978 | 0.1 | -4 | -2.19019 | 0.0001 | 0.006453724 | 2.171086e-05 | 1873 | 0.37615 | 0.535085 | 0.2173833 | -1.202911 | 150 | 54.70207 | -2.302 | 0.0005 | 2.543933 | 3.419581 | 1.874678
1873 | 2.622327 | -2 | -3 | -1.610138 | 0.001 | 0.02453929 | -1.294169e-05 | 1873 | -13.59978 | 0.1 | -3.5 | -2.528486 | 0.0003162278 | 0.002961514 | 1.893299e-06 | 1873 | 0.47712 | 0.37444 | 0.3393347 | -1.310969 | 150 | 48.98248 | -2.648 | 0.0005 | 2.543933 | 3.419581 | 1.528678
1873 | 2.622327 | -2 | -2.5 | -2.118639 | 0.003162278 | 0.007609587 | -0.0006032264 | 1873 | -13.59978 | 0.1 | -3 | -2.863543 | 0.001 | 0.00136917 | -0.0003911484 | 1873 | 0.58998 | 0.245565 | 0.4548378 | -1.435571 | 150 | 45.03159 | -2.907 | 0.0005 | 2.543933 | 3.419581 | 1.269678
1873 | 2.622327 | -2 | -2 | -2.61937 | 0.01 | 0.002402316 | 2.181022e-07 | 1873 | -13.59978 | 0.1 | -2.5 | -3.195387 | 0.003162278 | 0.0006376943 | -5.938936e-05 | 1873 | 0.71473 | 0.14846 | 0.5691737 | -1.578378 | 150 | 37.58417 | -3.479 | 0.0005 | 2.543933 | 3.419581 | 0.6976782
1873 | 2.622327 | -2 | -1.5 | -3.116493 | 0.03162278 | 0.0007647287 | -0.0001688779 | 1873 | -13.59978 | 0.1 | -2 | -3.521597 | 0.01 | 0.0003008867 | -0.0005950629 | 1873 | 0.85137 | 0.083125 | 0.6867345 | -1.72834 | 150 | 60.00202 | -2.05 | 0.001 | 2.543933 | 3.419581 | 1.825648
1873 | 2.622327 | -2 | -1 | -3.604405 | 0.1 | 0.0002486535 | 1.059862e-07 | 1873 | -13.59978 | 0.1 | -1.5 | -3.830377 | 0.03162278 | 0.0001477824 | -0.0002877226 | 1873 | 0.9999 | 0.04956 | 0.8221259 | -1.795464 | 150 | 54.70207 | -2.302 | 0.001 | 2.543933 | 3.419581 | 1.573648
1873 | 2.622327 | -2 | -0.5 | -4.066001 | 0.3162278 | 8.59011e-05 | -4.615165e-06 | 1873 | -13.59978 | 0.1 | -1 | -4.085724 | 0.1 | 8.20873e-05 | -0.0001579305 | 1873 | 0.1958688 | 1.0003344 | -0.2292012 | -1.27287 | 200 | 48.98248 | -2.648 | 0.001 | 2.543933 | 3.419581 | 1.227648
1873 | 2.622327 | -2 | 0 | -4.444311 | 1 | 3.594922e-05 | -8.670172e-07 | 1873 | -13.59978 | 0.1 | -0.5 | -4.172282 | 0.3162278 | 6.725401e-05 | -0.0001288882 | 1873 | 0.20988 | 0.951685 | -0.1977764 | -1.290662 | 200 | 45.03159 | -2.907 | 0.001 | 2.543933 | 3.419581 | 0.9686482
1873 | 2.622327 | -1 | -3 | -0.4486328 | 0.001 | 0.3559321 | -0.000890285 | 1873 | -13.59978 | 0.1 | -0.25 | -4.058034 | 0.5623413 | 8.749155e-05 | -0.0001683713 | 1873 | 0.28707 | 0.7275 | -0.05305381 | -1.385392 | 200 | 37.58417 | -3.479 | 0.001 | 2.543933 | 3.419581 | 0.3966482
1873 | 2.622327 | -1 | -2.5 | -1.081991 | 0.003162278 | 0.08279593 | -0.0007966061 | 1873 | -13.59978 | 0.1 | 0 | -3.725103 | 1 | 0.0001883204 | -0.0003685352 | 1873 | 0.37615 | 0.535085 | 0.07422038 | -1.492362 | 200 | 60.00202 | -2.05 | 0.002 | 2.543933 | 3.419581 | 1.524618
1873 | 2.622327 | -1 | -2 | -1.608476 | 0.01 | 0.02463339 | 1.042065e-06 | 1873 | -13.59978 | 0.01 | -4 | -2.528735 | 0.0001 | 0.002959815 | 1.890213e-06 | 1873 | 0.47712 | 0.37444 | 0.1892637 | -1.615753 | 200 | 54.70207 | -2.302 | 0.002 | 2.543933 | 3.419581 | 1.272618
1873 | 2.622327 | -1 | -1.5 | -2.112946 | 0.03162278 | 0.007709999 | -2.515213e-05 | 1873 | -13.59978 | 0.01 | -3.5 | -2.864326 | 0.0003162278 | 0.001366701 | -0.0003898187 | 1873 | 0.58998 | 0.245565 | 0.2975015 | -1.760394 | 200 | 48.98248 | -2.648 | 0.002 | 2.543933 | 3.419581 | 0.9266182
1873 | 2.622327 | -1 | -1 | -2.603305 | 0.1 | 0.002492841 | 4.395974e-07 | 1873 | -13.59978 | 0.01 | -3 | -3.19786 | 0.001 | 0.0006340738 | -5.773246e-05 | 1873 | 0.71473 | 0.14846 | 0.4011001 | -1.931764 | 200 | 45.03159 | -2.907 | 0.002 | 2.543933 | 3.419581 | 0.6676182
1873 | 2.622327 | -1 | -0.5 | -3.065758 | 0.3162278 | 0.0008594926 | -0.0001402789 | 1873 | -13.59978 | 0.01 | -2.5 | -3.529406 | 0.003162278 | 0.0002955252 | -0.0005841231 | 1873 | 0.85137 | 0.083125 | 0.4999141 | -2.12676 | 200 | 37.58417 | -3.479 | 0.002 | 2.543933 | 3.419581 | 0.09561818
1873 | 2.622327 | -1 | 0 | -3.444185 | 1 | 0.0003595962 | -3.383218e-05 | 1873 | -13.59978 | 0.01 | -2 | -3.855063 | 0.01 | 0.0001396167 | -0.0002710696 | 1873 | 0.9999 | 0.04956 | 0.598394 | -2.280126 | 200 | 60.00202 | -2.05 | 0.005 | 2.543933 | 3.419581 | 1.126678
1873 | 2.622327 | 0 | -2 | -0.4451799 | 0.01 | 0.3587733 | -0.0004315128 | 1873 | -13.59978 | 0.01 | -1.5 | -4.163777 | 0.03162278 | 6.858411e-05 | -0.0001313832 | 1873 | 0.1958688 | 1.0003344 | -0.412046 | -1.639364 | 300 | 54.70207 | -2.302 | 0.005 | 2.543933 | 3.419581 | 0.8746782
1873 | 2.622327 | 0 | -1.5 | -1.075509 | 0.03162278 | 0.08404092 | 9.179397e-06 | 1873 | -13.59978 | 0.01 | -1 | -4.419094 | 0.1 | 3.809831e-05 | -7.218674e-05 | 1873 | 0.20988 | 0.951685 | -0.3815006 | -1.658545 | 300 | 48.98248 | -2.648 | 0.005 | 2.543933 | 3.419581 | 0.5286782
1873 | 2.622327 | 0 | -1 | -1.592004 | 0.1 | 0.02558562 | -1.373481e-05 | 1873 | -13.59978 | 0.01 | -0.5 | -4.505646 | 0.3162278 | 3.121436e-05 | -5.892437e-05 | 1873 | 0.28707 | 0.7275 | -0.239899 | -1.761151 | 300 | 45.03159 | -2.907 | 0.005 | 2.543933 | 3.419581 | 0.2696782
1873 | 2.622327 | 0 | -0.5 | -2.061777 | 0.3162278 | 0.00867408 | 1.185187e-05 | 1873 | -13.59978 | 0.01 | -0.25 | -4.391407 | 0.5623413 | 4.060629e-05 | -7.703019e-05 | 1873 | 0.37615 | 0.535085 | -0.116122 | -1.877862 | 300 | 37.58417 | -3.479 | 0.005 | 2.543933 | 3.419581 | -0.3023218
1873 | 2.622327 | 0 | 0 | -2.44266 | 1 | 0.003608614 | -0.0001004979 | 1873 | -13.59978 | 0.01 | 0 | -4.05852 | 1 | 8.739377e-05 | -0.000168179 | 1873 | 0.47712 | 0.37444 | -0.004655254 | -2.013163 | 300
[16 empty] | 1873 | 0.58998 | 0.245565 | 0.09709042 | -2.173325 | 300
[16 empty] | 1873 | 0.71473 | 0.14846 | 0.1907109 | -2.365298 | 300
[16 empty] | 1873 | 0.85137 | 0.083125 | 0.2789758 | -2.586249 | 300
[16 empty] | 1873 | 0.9999 | 0.04956 | 0.364952 | -2.774004 | 300
[16 empty] | 1873 | 0.1958688 | 1.0003344 | -0.5396576 | -1.893681 | 400
[16 empty] | 1873 | 0.20988 | 0.951685 | -0.5084665 | -1.913446 | 400
[16 empty] | 1873 | 0.28707 | 0.7275 | -0.3680672 | -2.019696 | 400
[16 empty] | 1873 | 0.37615 | 0.535085 | -0.2460103 | -2.140854 | 400
[16 empty] | 1873 | 0.47712 | 0.37444 | -0.1374626 | -2.281675 | 400
[16 empty] | 1873 | 0.58998 | 0.245565 | -0.03824657 | -2.448369 | 400
[16 empty] | 1873 | 0.71473 | 0.14846 | 0.05302205 | -2.64799 | 400
[16 empty] | 1873 | 0.85137 | 0.083125 | 0.137916 | -2.878283 | 400
[16 empty] | 1873 | 0.9999 | 0.04956 | 0.217207 | -3.078517 | 400
[16 empty] | 1873 | 0.1958688 | 1.0003344 | -0.6359398 | -2.088188 | 500
[16 empty] | 1873 | 0.20988 | 0.951685 | -0.6050147 | -2.108339 | 500
[16 empty] | 1873 | 0.28707 | 0.7275 | -0.4655014 | -2.216715 | 500
[16 empty] | 1873 | 0.37615 | 0.535085 | -0.3435295 | -2.340333 | 500
[16 empty] | 1873 | 0.47712 | 0.37444 | -0.2365954 | -2.484195 | 500
[16 empty] | 1873 | 0.58998 | 0.245565 | -0.139274 | -2.654535 | 500
[16 empty] | 1873 | 0.71473 | 0.14846 | -0.04885951 | -2.858236 | 500
[16 empty] | 1873 | 0.85137 | 0.083125 | 0.03363397 | -3.093569 | 500
[16 empty] | 1873 | 0.9999 | 0.04956 | 0.1108681 | -3.299545 | 500
[16 empty] | 1873 | 0.1958688 | 1.0003344 | 0.1140152 | -0.6069058 | 100
[16 empty] | 1873 | 0.1958688 | 1.0003344 | -0.09327642 | -1.004818 | 150
[16 empty] | 1873 | 0.1958688 | 1.0003344 | -0.2292012 | -1.27287 | 200
[16 empty] | 1873 | 0.1958688 | 1.0003344 | -0.412046 | -1.639364 | 300
[16 empty] | 1873 | 0.1958688 | 1.0003344 | -0.5396576 | -1.893681 | 400
[16 empty] | 1873 | 0.1958688 | 1.0003344 | -0.6359398 | -2.088188 | 500
[16 empty] | 1873 | 0.1958688 | 1.0003344 | -0.9259527 | -2.677396 | 1000
[16 empty] | 1873 | 0.9999 | 0.04956 | 0.902229 | -1.616611 | 140
[16 empty] | 1873 | 0.9999 | 0.04956 | 0.8221259 | -1.795464 | 150
[16 empty] | 1873 | 0.9999 | 0.04956 | 0.598394 | -2.280126 | 200
[16 empty] | 1873 | 0.9999 | 0.04956 | 0.364952 | -2.774004 | 300
[16 empty] | 1873 | 0.9999 | 0.04956 | 0.217207 | -3.078517 | 400
[16 empty] | 1873 | 0.9999 | 0.04956 | 0.1108681 | -3.299545 | 500
[16 empty] | 1873 | 0.20988 | 0.951685 | 0.1467076 | -0.6197603 | 100
[16 empty] | 1873 | 0.20988 | 0.951685 | -0.06125253 | -1.021106 | 150
[16 empty] | 1873 | 0.20988 | 0.951685 | -0.1977764 | -1.290662 | 200
[16 empty] | 1873 | 0.20988 | 0.951685 | -0.3815006 | -1.658545 | 300
[16 empty] | 1873 | 0.20988 | 0.951685 | -0.5084665 | -1.913446 | 400
[16 empty] | 1873 | 0.20988 | 0.951685 | -0.6050147 | -2.108339 | 500
[16 empty] | 1873 | 0.28707 | 0.7275 | 0.302306 | -0.6838599 | 100
[16 empty] | 1873 | 0.28707 | 0.7275 | 0.08558476 | -1.10731 | 150
[16 empty] | 1873 | 0.28707 | 0.7275 | -0.05305381 | -1.385392 | 200
[16 empty] | 1873 | 0.28707 | 0.7275 | -0.239899 | -1.761151 | 300
[16 empty] | 1873 | 0.28707 | 0.7275 | -0.3680672 | -2.019696 | 400
[16 empty] | 1873 | 0.28707 | 0.7275 | -0.4655014 | -2.216715 | 500
[16 empty] | 1873 | 0.37615 | 0.535085 | 0.4460014 | -0.7484006 | 100
[16 empty] | 1873 | 0.37615 | 0.535085 | 0.2173833 | -1.202911 | 150
[16 empty] | 1873 | 0.37615 | 0.535085 | 0.07422038 | -1.492362 | 200
[16 empty] | 1873 | 0.37615 | 0.535085 | -0.116122 | -1.877862 | 300
[16 empty] | 1873 | 0.37615 | 0.535085 | -0.2460103 | -2.140854 | 400
[16 empty] | 1873 | 0.37615 | 0.535085 | -0.3435295 | -2.340333 | 500
[16 empty] | 1873 | 0.47712 | 0.37444 | 0.5875758 | -0.8087576 | 100
[16 empty] | 1873 | 0.47712 | 0.37444 | 0.3393347 | -1.310969 | 150
[16 empty] | 1873 | 0.47712 | 0.37444 | 0.1892637 | -1.615753 | 200
[16 empty] | 1873 | 0.47712 | 0.37444 | -0.004655254 | -2.013163 | 300
[16 empty] | 1873 | 0.47712 | 0.37444 | -0.1374626 | -2.281675 | 400
[16 empty] | 1873 | 0.47712 | 0.37444 | -0.2365954 | -2.484195 | 500
[16 empty] | 1873 | 0.58998 | 0.245565 | 0.7358549 | -0.852916 | 100
[16 empty] | 1873 | 0.58998 | 0.245565 | 0.4548378 | -1.435571 | 150
[16 empty] | 1873 | 0.58998 | 0.245565 | 0.2975015 | -1.760394 | 200
[16 empty] | 1873 | 0.58998 | 0.245565 | 0.09709042 | -2.173325 | 300
[16 empty] | 1873 | 0.58998 | 0.245565 | -0.03824657 | -2.448369 | 400
[16 empty] | 1873 | 0.58998 | 0.245565 | -0.139274 | -2.654535 | 500
[16 empty] | 1873 | 0.71473 | 0.14846 | 0.9501257 | -0.7629274 | 100
[16 empty] | 1873 | 0.71473 | 0.14846 | 0.5691737 | -1.578378 | 150
[16 empty] | 1873 | 0.71473 | 0.14846 | 0.4011001 | -1.931764 | 200
[16 empty] | 1873 | 0.71473 | 0.14846 | 0.1907109 | -2.365298 | 300
[16 empty] | 1873 | 0.71473 | 0.14846 | 0.05302205 | -2.64799 | 400
[16 empty] | 1873 | 0.71473 | 0.14846 | -0.04885951 | -2.858236 | 500
[16 empty] | 1873 | 0.85137 | 0.083125 | 0.6867345 | -1.72834 | 150
[16 empty] | 1873 | 0.85137 | 0.083125 | 0.4999141 | -2.12676 | 200
[16 empty] | 1873 | 0.85137 | 0.083125 | 0.2789758 | -2.586249 | 300
[16 empty] | 1873 | 0.85137 | 0.083125 | 0.137916 | -2.878283 | 400
[16 empty] | 1873 | 0.85137 | 0.083125 | 0.03363397 | -3.093569 | 500